## Arkusz1
x [mm] | VALUE
0 | 561 | 0
5 | 560 | 7.692308
10 | 550 | 15.38462
12 | 526 | 18.46154
15 | 484 | 23.07692
18 | 466 | 27.69231
20 | 455 | 30.76923
25 | 441 | 38.46154
30 | 436 | 46.15385
40 | 430 | 61.53846
50 | 424 | 76.92308
60 | 418 | 92.30769
|  |  | 561 | 1122
560
550
526
484
466
455
441
436
430
424
418